## Sheet1
sample_no | date | time | Block | run | Frequency | Roller_speed | Roller_speed_cmps | T1 | T2 | T3 | T4 | Bubbles_per_sample | Sample_length_m | Bubbles_per_m | Ave_D | D1 | D2 | D3 | D4 | Max_Mean_Deviation | Abs_Tolerance | Waves | Cut
9-27-3800 | 2018-04-21 | 10:51 | A | 9 | 27 | 3800 | 11.0591 | 180 | 200 | 220 | 230 | 6 | 1.678 | 3.575685 | 1.7275 | 1.73 | 1.7 | 1.74 | 1.74 | 0.0275 | 0.05
12-31-4600 | 2018-04-21 | 11:59 | A | 12 | 31 | 4600 | 13.3791 | 180 | 200 | 220 | 230 | 3 | 1.92 | 1.5625 | 1.64 | 1.64 | 1.62 | 1.64 | 1.66 | 0.02 | 0.13
13-29-4200 | 2018-04-21 | 12:16 | A | 13 | 29 | 4200 | 12.2191 | 180 | 200 | 220 | 230 | 14 | 1.713 | 8.172796 | 1.6775 | 1.68 | 1.69 | 1.67 | 1.67 | 0.0125 | 0.08
14-29-4600 | 2018-04-21 | 12:24 | A | 14 | 29 | 4600 | 13.3791 | 180 | 200 | 220 | 230 | 2 | 1.935 | 1.033592 | 1.6125 | 1.61 | 1.62 | 1.62 | 1.6 | 0.0125 | 0.15
15-31-3800 | 2018-04-21 | 12:52 | A | 15 | 31 | 3800 | 11.0591 | 180 | 200 | 220 | 230 | 6 | 1.84 | 3.26087 | 1.805 | 1.8 | 1.79 | 1.83 | 1.8 | 0.025 | 0.08
16-27-4200 | 2018-04-21 | 13:11 | A | 16 | 27 | 4200 | 12.2191 | 180 | 200 | 220 | 230 | 3 | 1.778 | 1.687289 | 1.6125 | 1.6 | 1.62 | 1.61 | 1.62 | 0.0125 | 0.15
21-29-3800 | 2018-04-21 | 14:16 | A | 21 | 29 | 3800 | 11.0591 | 180 | 200 | 220 | 230 | 8 | 1.89 | 4.232804 | 1.7875 | 1.78 | 1.8 | 1.81 | 1.76 | 0.0275 | 0.06
22-27-4600 | 2018-04-21 | 14:28 | A | 22 | 27 | 4600 | 13.3791 | 180 | 200 | 220 | 230 | 3 | 1.967 | 1.525165 | 1.5475 | 1.55 | 1.54 | 1.54 | 1.56 | 0.0125 | 0.21
23-31-4200 | 2018-04-21 | 14:41 | A | 23 | 31 | 4200 | 12.2191 | 180 | 200 | 220 | 230 | 5 | 1.94 | 2.57732 | 1.75 | 1.75 | 1.74 | 1.76 | 1.75 | 0.01 | 0.01
8-20-3330 | 2018-04-21 | 10:31 | B | 8 | 20 | 3330 | 9.6961 | 180 | 200 | 220 | 230 | 7 | 2.82 | 2.48227 | 1.595 | 1.59 | 1.6 | 1.59 | 1.6 | 0.005 | 0.16 |  | 0
10-20-3660 | 2018-04-21 | 11:10 | B | 10 | 20 | 3660 | 10.6531 | 180 | 200 | 220 | 230 | 6 | 1.969 | 3.047232 | 1.485 | 1.48 | 1.49 | 1.48 | 1.49 | 0.005 | 0.27
11-22-3660 | 2018-04-21 | 11:27 | B | 11 | 22 | 3660 | 10.6531 | 180 | 200 | 220 | 230 | 14 | 1.653 | 8.469449 | 1.7275 | 1.7 | 1.74 | 1.73 | 1.74 | 0.0275 | 0.05
17-24-3000 | 2018-04-21 | 13:27 | B | 17 | 24 | 3000 | 8.7391 | 180 | 200 | 220 | 230 | 2 | 1.753 | 1.140901 | 1.8075 | 1.81 | 1.8 | 1.82 | 1.8 | 0.0125 | 0.07
18-20-3000 | 2018-04-21 | 13:38 | B | 18 | 20 | 3000 | 8.7391 | 180 | 200 | 220 | 230 | 7 | 1.754 | 3.990878 | 1.715 | 1.71 | 1.73 | 1.72 | 1.7 | 0.015 | 0.05
19-24-3330 | 2018-04-21 | 13:49 | B | 19 | 24 | 3330 | 9.6961 | 180 | 200 | 220 | 230 | 16 | 1.66 | 9.638554 | 1.6075 | 1.62 | 1.61 | 1.6 | 1.6 | 0.0125 | 0.15
20-24-3660 | 2018-04-21 | 14:02 | B | 20 | 24 | 3660 | 10.6531 | 180 | 200 | 220 | 230 | 5 | 1.75 | 2.857143 | 1.6275 | 1.61 | 1.63 | 1.64 | 1.63 | 0.0175 | 0.14
24-22-3000 | 2018-04-21 | 14:53 | B | 24 | 22 | 3000 | 8.7391 | 180 | 200 | 220 | 230 | 4 | 1.98 | 2.020202 | 1.7325 | 1.72 | 1.74 | 1.74 | 1.73 | 0.0125 | 0.03
25-22-3330 | 2018-04-21 | 15:10 | B | 25 | 22 | 3330 | 9.6961 | 180 | 200 | 220 | 230 | 3 | 1.8 | 1.666667 | 1.6875 | 1.7 | 1.7 | 1.69 | 1.66 | 0.0275 | 0.09 |  | 1