## Sheet1
run	date	time	T1	T2	T3	T4	Frequency	Roller_speed	Roller_speed_cmps	Bubbles_per_sample	Sample_length_m	Bubbles_per_m	SS_diameter_mm	D_offset	Ave_D	D1	D2	D3	D4	Standard_dev	Tolerance	New_vs_old
3	2018/04/02	10:11:00	180.00	200.00	220.00	230.00	35.00	5580	16.22	12.00	1.63	7.34	1.77	0.08	1.69	1.69	1.69	1.67	1.71	0.02	0.01
1-35-5580	2018/04/19	14:06:47	180.00	200.00	220.00	230.00				0.00	1.85	0.00			1.60	1.59	1.61	1.58	1.60	0.01	0.01	0.10
9	2018/04/02	11:56:00	180.00	200.00	220.00	230.00	30.00	5400	15.70	18.00	1.61	11.21	1.68	0.05	1.63	1.66	1.64	1.60	1.63	0.03	0.02
2-30-5400	2018/04/19	14:28:33	180.00	200.00	220.00	230.00				1.00	2.20	0.46			1.50	1.49	1.51	1.50	1.51	0.01	0.01	0.13
18	2018/04/02	12:51:00	180.00	200.00	220.00	230.00	24.00	3900	11.35	8.00	1.69	4.73	1.77	0.06	1.71	1.70	1.73	1.73	1.69	0.02	0.02
3-24-3900	2018/04/19	14:45:35	180.00	200.00	220.00	230.00				9.00	1.95	4.62			1.60	1.60	1.59	1.62	1.57	0.02	0.02	0.12
32	2018/04/19	14:46:23	180.00	200.00	220.00	230.00	12.00	2000	5.84	5.00	1.58	3.16	1.72	0.06	1.66	1.64	1.67	1.65	1.68	0.02	0.02			0.10
4-12-2000	2018/04/19	14:59:54	180.00	200.00	220.00	230.00				2.00	1.60	1.25			1.58	1.56	1.60	1.58	1.58	0.02	0.01	0.08
36	2018/04/02	14:15:00	180.00	200.00	220.00	230.00	9.00	2200	6.42	4.00	1.72	2.33	0.00	1.78	1.70	1.72	1.70	1.68	1.71	0.02	0.84
5-9-2200		17:26:45								2.00	1.60	1.25			1.32	1.33	1.30	1.32	1.33	0.01	0.37	0.38
25	2018/04/02	01:27 PM	180	200	220	230	18	2900	8.4491	8	1.568	5.10	0	1.77	1.68	1.68	1.66	1.67	1.71	1.68	0.021602468994693
6-18-2900										7.00	1.69	4.15			1.59	1.58	1.60	1.57	1.61			0.09
15	2018/04/02	12:29 PM	180	200	220	230	27	4500	13.0891	7	1.59	4.40	0	1.74	1.69	1.7	1.7	1.69	1.67	0.01	0.836355266791962
7-27-4500										1.00	1.63	0.62			1.62	1.61	1.60	1.69	1.58	0.05		0.07