## Sheet1
sample_no | date | time | Plastic | run | Frequency | Roller_speed | Roller_speed_cmps | T1 | T2 | T3 | T4 | Bubbles_per_sample | Bubbles_per_m | Ave_D | D1 | D2 | D3 | D4 | Max_Mean_Deviation | Abs_Tolerance | Q
26-22-3000 | 2018-05-18 | 12:06 | 50 | 26 | 22 | 3000 | 8.7391 | 180 | 200 | 225 | 225 |  |  | 1.7425 | 1.74 | 1.74 | 1.74 | 1.75 | 0.0075 | 0.01 | 0.2084021
28-24-3000 | 2018-05-18 | 12:20 | 50 | 28 | 24 | 3000 | 8.7391 | 180 | 200 | 225 | 225 |  |  | 1.8175 | 1.82 | 1.81 | 1.82 | 1.82 | 0.0075 | 0.07 | 0.2267281
30-24-3660 | 2018-05-18 | 12:30 | 50 | 30 | 24 | 3660 | 10.6531 | 180 | 200 | 225 | 225 |  |  | 1.6675 | 1.65 | 1.66 | 1.68 | 1.68 | 0.0175 | 0.1 | 0.2326471
29-20-3660 | 2018-05-18 | 12:48 | 50 | 29 | 20 | 3660 | 10.6531 | 180 | 200 | 225 | 225 |  |  | 1.55 | 1.53 | 1.57 | 1.58 | 1.52 | 0.03 | 0.23 | 0.2010154
27-20-3000 | 2018-05-18 | 13:03 | 50 | 27 | 20 | 3000 | 8.7391 | 180 | 200 | 225 | 225 |  |  | 1.6975 | 1.7 | 1.7 | 1.7 | 1.69 | 0.0075 | 0.06 | 0.1977772
35-24-3660 | 2018-05-18 | 13:23 | 90 | 35 | 24 | 3660 | 10.6531 | 180 | 200 | 225 | 225 |  |  | 1.6975 | 1.7 | 1.71 | 1.68 | 1.7 | 0.0175 | 0.07 | 0.2410935
32-20-3000 | 2018-05-18 | 13:31 | 90 | 32 | 20 | 3000 | 8.7391 | 180 | 200 | 225 | 225 |  |  | 1.715 | 1.71 | 1.71 | 1.72 | 1.72 | 0.005 | 0.04 | 0.2018761
31-22-3000 | 2018-05-18 | 13:50 | 90 | 31 | 22 | 3000 | 8.7391 | 180 | 200 | 225 | 225 |  |  | 1.7675 | 1.77 | 1.77 | 1.76 | 1.77 | 0.0075 | 0.02 | 0.214425
34-20-3660 | 2018-05-18 | 14:01 | 90 | 34 | 20 | 3660 | 10.6531 | 180 | 200 | 225 | 225 |  |  | 1.5575 | 1.56 | 1.55 | 1.56 | 1.56 | 0.0075 | 0.2 | 0.2029654
33-24-3000 | 2018-05-18 | 14:10 | 90 | 33 | 24 | 3000 | 8.7391 | 180 | 200 | 225 | 225 |  |  | 1.835 | 1.82 | 1.84 | 1.84 | 1.84 | 0.015 | 0.09 | 0.2311153